## 1bar
Pressure | 1 bar | DOI: 10.1016/j.electacta.2016.06.120 | Exported with Webplot Digitizer
Temperature | 50°C
| Current Density | Kinetic Overpotential | Current Density | Ohmic Overpotential | Current Density | Mass Transport Overpotential
| A/cm^2 | V | A/cm^2 | V | A/cm^2 | V
| 0.03784661 | 0.3664632 | 0 | 0 | 0.01591276 | 0.001129324
| 0.02562658 | 0.351996 | 0.1046543 | 0.01829931 | 0.1879627 | 0.006512346
| -0.004008819 | 0.3296793 | 0.2060732 | 0.04150198 | 0.4161553 | 0.01829931
| 0.1010322 | 0.3933706 | 0.4197774 | 0.08549426 | 0.6298595 | 0.03755753
| 0.2024511 | 0.4183135 | 0.6298595 | 0.1313428 | 0.8399415 | 0.05484353
| 0.4125332 | 0.4431404 | 0.8399415 | 0.1760775 | 1.050024 | 0.07085337
| 0.6298595 | 0.457526 | 1.050024 | 0.2185848 | 1.260106 | 0.08779133
| 0.8399415 | 0.4684313 | 1.263728 | 0.2617727 | 1.47381 | 0.1051289
| 1.050024 | 0.4759721 | 1.477432 | 0.3037851 | 1.683892 | 0.1218348
| 1.260106 | 0.483049 | 1.687514 | 0.3446218 | 1.897596 | 0.1343127
| 1.470188 | 0.4889656 | 1.897596 | 0.3837879 | 2.107678 | 0.145334
| 1.683892 | 0.4925621 | 2.107678 | 0.421469 | 2.321382 | 0.1533905
| 1.897596 | 0.4985948 | 2.531464 | 0.5003221 | 2.531464 | 0.1592685
| 2.107678 | 0.5018431 | 2.740989 | 0.5301575 | 2.745169 | 0.1654043
| 2.31776 | 0.5046274 | 2.955251 | 0.5697806 | 2.955251 | 0.1685366
| 2.527842 | 0.5054782 | 3.165333 | 0.6043062 | 3.165333 | 0.171553
| 2.749515 | 0.5118481 | 3.375415 | 0.6386461 | 3.379037 | 0.1738088
| 2.955251 | 0.5130964 | 3.589119 | 0.6713774 | 3.589119 | 0.1749432
| 3.165333 | 0.5157647 | 3.802823 | 0.7024999 | 3.799201 | 0.1759744
| 3.375415 | 0.5186651 | 4.012905 | 0.7334987 | 4.012905 | 0.1768896
| 3.585497 | 0.5204053 | 4.227817 | 0.7662634 | 4.226609 | 0.1749432
| 3.799201 | 0.5222615 | 2.316194 | 0.4625442
| 4.012905 | 0.5243497
| 4.231219 | 0.5261427

## 10bar
Pressure | 1 bar | DOI: 10.1016/j.electacta.2016.06.120 | Exported with Webplot Digitizer
Temperature | 50°C
| Current Density | Kinetic Overpotential | Current Density | Ohmic Overpotential | Current Density | Mass Transport Overpotential
| A/cm^2 | V | A/cm^2 | V | A/cm^2 | V
| 0.03764538 | 0.3319122 | 1.482865 | 0.3157576 | 0.4179664 | 0.01829931
| 0.00323539 | 0.3060125 | 1.695276 | 0.3573236 | 0.6298595 | 0.03082875
| 0.0141017 | 0.2698163 | 1.901218 | 0.3966295 | 0.8414939 | 0.04256268
| 0.1155206 | 0.3635552 | 2.113715 | 0.4405881 | 1.051576 | 0.05383255
| 0.2089709 | 0.3869435 | 2.324726 | 0.4642429 | 1.266444 | 0.07038932
| 0.4161553 | 0.4056294 | 2.535086 | 0.5125164 | 1.47381 | 0.09213539
| 0.6298595 | 0.4217442 | 2.75293 | 0.5498395 | 1.687514 | 0.1093698
| 0.844771 | 0.4282133 | 2.957263 | 0.5828978 | 1.897596 | 0.1213192
| 1.050024 | 0.4330085 | 3.167144 | 0.6165804 | 2.107678 | 0.1346607
| 1.264935 | 0.4419802 | 3.379037 | 0.6478653 | 2.321382 | 0.1435938
| 1.476708 | 0.4461567 | 3.589119 | 0.6804334 | 2.534569 | 0.1496928
| 1.683892 | 0.4470848 | 3.802823 | 0.7119268 | 2.745169 | 0.1553111
| 1.902426 | 0.4538909 | 4.012905 | 0.7420001 | 2.956803 | 0.1600345
| 2.112508 | 0.4594596 | 4.222987 | 0.7721079 | 3.165333 | 0.1623493
| 2.323556 | 0.4652757 | 0.2062648 | 0.04381625 | 3.379037 | 0.1647684
| 2.534362 | 0.4628626 | 0.1028369 | 0.02261484 | 3.592741 | 0.1671445
| 2.745169 | 0.4683153 | 0.04905437 | 0.01201413 | 3.806445 | 0.1686527
| 2.955251 | 0.4682379 |  |  | 4.012905 | 0.1680726
| 3.170162 | 0.4712156 |  |  | 4.226609 | 0.163909
| 3.375415 | 0.4705195 |  |  | 0.2104019 | 0.00565371
| 3.589119 | 0.4721437 |  |  | 0.09042553 | 0.002473498
| 3.799201 | 0.4786404
| 4.012905 | 0.4770163
| 4.222987 | 0.4795686

## 100bar
Pressure | 1 bar | DOI: 10.1016/j.electacta.2016.06.120 | Exported with Webplot Digitizer
Temperature | 50°C
| Current Density | Kinetic Overpotential | Current Density | Ohmic Overpotential | Current Density | Mass Transport Overpotential
| A/cm^2 | V | A/cm^2 | V | A/cm^2 | V
| 0.1010322 | 0.335828 | 0.2133175 | 0.05069025 | 0.8399415 | 0.02773506
| 0.2060732 | 0.3588115 | 0.4089111 | 0.1012102 | 1.263728 | 0.04707063
| 0.4161553 | 0.3803642 | 0.6262374 | 0.145675 | 1.475983 | 0.05674614
| 1.046401 | 0.4065856 | 0.8435636 | 0.1924206 | 1.683892 | 0.06659525
| 1.479847 | 0.4201697 | 1.037547 | 0.2390651 | 1.897596 | 0.07790853
| 1.683892 | 0.425979 | 1.263728 | 0.2824948 | 2.1113 | 0.08714423
| 2.110334 | 0.4360259 | 1.475621 | 0.325037 | 2.321382 | 0.09502283
| 2.321382 | 0.4350194 | 1.683892 | 0.3655745 | 2.531464 | 0.1058611
| 2.531464 | 0.4402787 | 2.321382 | 0.4839475 | 2.741546 | 0.1166512
| 2.741546 | 0.4416193 | 2.531464 | 0.5247927 | 2.955251 | 0.1223587
| 2.951628 | 0.4424855 | 2.741546 | 0.5624598 | 3.165333 | 0.1240107
| 3.161711 | 0.4470848 | 2.958873 | 0.597725 | 3.379037 | 0.1296378
| 3.379037 | 0.4500754 | 3.168955 | 0.630791 | 3.599985 | 0.1359627
| 3.599985 | 0.4507972 | 3.379037 | 0.6627741 | 3.799201 | 0.1332815
| 3.799201 | 0.4518285 | 3.603607 | 0.6985753 | 4.012905 | 0.1368186
| 4.012905 | 0.4541616 | 3.799201 | 0.7288019 | 4.222987 | 0.1386377
| 4.219365 | 0.4576034 | 4.009283 | 0.7593169 | 1.050236 | 0.03639576
| 1.898345 | 0.430742 | 4.219365 | 0.7884482 | 0.6323877 | 0.01943463
| 1.265366 | 0.414841 | 2.113475 | 0.4477032 | 0.4172577 | 0.009893993
| 0.8309693 | 0.4031802 | 1.902482 | 0.4084806 | 0.2062648 | 0.003533569
| 0.04905437 | 0.3130742 | 0.09869976 | 0.02473498 | 0.1028369 | 0.001413428
| 0.04078014 | 0.3035336 | 0.04905437 | 0.0130742
| 0.02423168 | 0.2939929
| 0.02009456 | 0.280212
| 0.01595745 | 0.2579505
| 0.6282506 | 0.3946996

## 30°C
Pressure | 10 bar | DOI: 10.1016/j.electacta.2016.06.120 | Exported with Webplot Digitizer
Temperature | 30°C
| Current Density | Kinetic Overpotential | Current Density | Ohmic Overpotential | Current Density | Mass Transport Overpotential
| A/cm^2 | V | A/cm^2 | V | A/cm^2 | V
| 0.04266177 | 0.369107 | 0.099249 | 0.03488341 | 0.4211038 | 0.02937282
| 0.1040243 | 0.3944421 | 0.2109909 | 0.06657616 | 0.6312168 | 0.05496385
| 0.2090808 | 0.416054 | 0.423014 | 0.1305089 | 0.84515 | 0.0907811
| 0.4191937 | 0.4379881 | 0.635037 | 0.1928038 | 1.055263 | 0.12457
| 0.6293067 | 0.4517793 | 0.84515 | 0.2517811 | 1.265376 | 0.1507136
| 0.8432398 | 0.460343 | 1.057173 | 0.3098497 | 1.477399 | 0.1692365
| 1.053353 | 0.4670423 | 1.265376 | 0.3653992 | 1.687512 | 0.182054
| 1.263466 | 0.4727163 | 1.48071 | 0.4170045 | 1.899535 | 0.1899242
| 1.477399 | 0.477366 | 1.687512 | 0.4772142 | 2.109648 | 0.1957513
| 1.687512 | 0.4772142 | 1.899535 | 0.5210965 | 2.321671 | 0.2000463
| 1.897625 | 0.4855597 | 2.111558 | 0.5700036 | 2.533694 | 0.2028087
| 2.111558 | 0.4878534 | 2.321671 | 0.6160708 | 2.743807 | 0.2055327
| 2.321671 | 0.4922955 | 2.533694 | 0.6604942 | 2.95583 | 0.2071471
| 2.531784 | 0.4948398 | 2.743807 | 0.7049183 | 3.165943 | 0.2075596
| 2.95583 | 0.5002625 | 2.95774 | 0.7457816 | 0.2129841 | 0.01005111
| 3.166856 | 0.5027257 | 3.167853 | 0.7846818
| 2.740319 | 0.4986371

## 40°C
Pressure | 10 bar | DOI: 10.1016/j.electacta.2016.06.120 | Exported with Webplot Digitizer
Temperature | 40°C
| Current Density | Kinetic Overpotential | Current Density | Ohmic Overpotential | Current Density | Mass Transport Overpotential
| A/cm^2 | V | A/cm^2 | V | A/cm^2 | V
| 0.04617502 | 0.3563443 | 0.2109909 | 0.05943356 | 0.4214859 | 0.02416951
| 0.1040243 | 0.3788426 | 0.423014 | 0.1123172 | 1.0559 | 0.0790247
| 0.2109909 | 0.4005915 | 0.6331269 | 0.1650842 | 1.265376 | 0.09747303
| 0.4191937 | 0.4211538 | 0.8437856 | 0.2164752 | 1.477399 | 0.1225924
| 0.6293067 | 0.4335992 | 1.051655 | 0.2653582 | 1.687512 | 0.1409503
| 0.8432398 | 0.4439097 | 1.265376 | 0.3158 | 1.897625 | 0.1503427
| 1.053353 | 0.4501789 | 1.479309 | 0.366962 | 2.109648 | 0.1603676
| 1.263466 | 0.4550792 | 1.689422 | 0.4147679 | 2.321671 | 0.1694328
| 1.477399 | 0.4598614 | 1.897625 | 0.4682103 | 2.531784 | 0.1742728
| 1.687512 | 0.4643372 | 2.109648 | 0.5017689 | 2.743807 | 0.1776626
| 1.897625 | 0.4682103 | 2.321671 | 0.5459448 | 2.95583 | 0.1816898
| 2.105828 | 0.4722761 | 2.533694 | 0.5870361 | 3.165943 | 0.183178
| 2.529874 | 0.4769494 | 2.743807 | 0.6287195 | 0.631549 | 0.03662692
| 2.739987 | 0.4794187 | 2.95583 | 0.6675099 | 0.2129841 | 0.009028961
| 2.95583 | 0.4824879 | 3.167853 | 0.7046468
| 3.164033 | 0.4840144 | 0.1093394 | 0.0274276
| 2.321754 | 0.4730835

## 50°C
Pressure | 10 bar | DOI: 10.1016/j.electacta.2016.06.120 | Exported with Webplot Digitizer
Temperature | 50°C
| Current Density | Kinetic Overpotential | Current Density | Ohmic Overpotential | Current Density | Mass Transport Overpotential
| A/cm^2 | V | A/cm^2 | V | A/cm^2 | V
| 0.06200171 | 0.3420526 | 0.2276362 | 0.0487284 | 0.8547006 | 0.04229131
| 0.1173951 | 0.3642984 | 0.4320436 | 0.09358448 | 1.068634 | 0.05719457
| 0.2205415 | 0.3862418 | 0.6464977 | 0.1390153 | 1.278747 | 0.07142147
| 0.4306544 | 0.4087956 | 0.8585208 | 0.1815794 | 1.48886 | 0.08931005
| 0.6445876 | 0.4222029 | 1.070544 | 0.2244285 | 1.698973 | 0.1056826
| 0.8547006 | 0.4312454 | 1.280657 | 0.2688751 | 1.90813 | 0.1167376
| 1.064813 | 0.4384872 | 1.48886 | 0.313406 | 2.545155 | 0.153852
| 1.274926 | 0.4450292 | 1.702793 | 0.355999 | 2.757178 | 0.1584155
| 1.48695 | 0.4496238 | 1.914816 | 0.3946917 | 2.967291 | 0.1624736
| 1.698973 | 0.4541251 | 2.329605 | 0.468849 | 3.179314 | 0.1654434
| 1.910996 | 0.4580317 | 2.547065 | 0.5103382 | 3.391337 | 0.1670099
| 2.121109 | 0.4611336 | 2.757178 | 0.5465455 | 3.59954 | 0.1691031
| 2.753358 | 0.4703969 | 2.969201 | 0.5826358 | 3.811563 | 0.1699836
| 3.175494 | 0.4743576 | 3.181224 | 0.6175634 | 4.025496 | 0.169762
| 3.387517 | 0.476333 | 3.393247 | 0.6503903 | 4.231789 | 0.1682624
| 3.59954 | 0.4781942 | 3.60145 | 0.6834382 | 0.6355353 | 0.02640545
| 3.807743 | 0.4811329 | 3.815383 | 0.7145894 | 0.4242597 | 0.0120954
| 4.021676 | 0.4821124 | 4.025496 | 0.7467017 | 0.2129841 | 0.005962521
| 4.229879 | 0.4843164 | 4.229879 | 0.7807617 | 2.110478 | 0.1337308
| 2.537016 | 0.4649063 | 2.110478 | 0.4352641 | 2.321754 | 0.1429302
| 2.321754 | 0.4659284 | 0.1093394 | 0.02333901
| 2.955581 | 0.470017
| 0.02562642 | 0.3258944
| 0.01765376 | 0.3074957
| 0.009681093 | 0.2901193

## 60°C
Pressure | 10 bar | DOI: 10.1016/j.electacta.2016.06.120 | Exported with Webplot Digitizer
Temperature | 60°C
| Current Density | Kinetic Overpotential | Current Density | Ohmic Overpotential | Current Density | Mass Transport Overpotential
| A/cm^2 | V | A/cm^2 | V | A/cm^2 | V
| 0.01997912 | 0.2660793 | 0.212901 | 0.04131175 | 0.3962723 | 0.01437394
| 0.04600447 | 0.3215896 | 0.4217405 | 0.08005868 | 0.6312168 | 0.030455
| 0.1059344 | 0.3458159 | 0.6331269 | 0.1209933 | 0.84515 | 0.04864094
| 0.2101227 | 0.3699175 | 0.8489702 | 0.1594963 | 1.055263 | 0.06722337
| 0.4191937 | 0.3942537 | 1.057173 | 0.1989628 | 1.265376 | 0.08244149
| 0.6293067 | 0.4075405 | 1.269196 | 0.2388674 | 1.478991 | 0.097839
| 0.8432398 | 0.4172356 | 1.478672 | 0.2767592 | 1.687512 | 0.111168
| 1.053353 | 0.4249967 | 1.687512 | 0.3154873 | 1.899535 | 0.1236727
| 1.263466 | 0.4316025 | 1.901445 | 0.3554231 | 2.109648 | 0.1288422
| 1.478672 | 0.4371072 | 2.111558 | 0.3899905 | 2.321671 | 0.135255
| 1.683146 | 0.4415308 | 2.321671 | 0.425375 | 2.533694 | 0.1402334
| 1.893805 | 0.445379 | 2.531784 | 0.4581064 | 2.743807 | 0.1449419
| 2.109648 | 0.4491224 | 2.745717 | 0.4945093 | 2.95583 | 0.1490618
| 2.321671 | 0.452688 | 2.951737 | 0.5268922 | 3.165943 | 0.1516375
| 2.531784 | 0.4581064 | 3.167853 | 0.5595281 | 3.377966 | 0.1527469
| 2.741897 | 0.4576612 | 3.379621 | 0.5907127 | 3.589989 | 0.1542924
| 2.95392 | 0.4603581 | 3.588079 | 0.6219136 | 3.800102 | 0.1573328
| 3.162817 | 0.4630556 | 3.800102 | 0.6524305 | 4.010215 | 0.1567161
| 3.372618 | 0.4651171 | 4.010215 | 0.6812346 | 4.222238 | 0.1541907
| 3.585744 | 0.4674191 | 4.218418 | 0.7104134 | 0.2129841 | 0.005962521
| 3.806651 | 0.469868 | 0.1093394 | 0.02027257
| 4.029316 | 0.4718271
| 4.218418 | 0.4728475

## 70°C
Pressure | 10 bar | DOI: 10.1016/j.electacta.2016.06.120 | Exported with Webplot Digitizer
Temperature | 70°C
| Current Density | Kinetic Overpotential | Current Density | Ohmic Overpotential | Current Density | Mass Transport Overpotential
| A/cm^2 | V | A/cm^2 | V | A/cm^2 | V
| 0.01692293 | 0.2851245 | 0.1957099 | 0.03543441 | 0.407733 | 0.00745937
| 0.006608295 | 0.2419577 | 0.407733 | 0.07149144 | 0.617846 | 0.01794428
| 0.03717018 | 0.305433 | 0.617846 | 0.1074891 | 0.8317791 | 0.03127829
| 0.09256359 | 0.3347544 | 0.829869 | 0.1418789 | 1.041892 | 0.04546788
| 0.1995302 | 0.3573525 | 1.039982 | 0.1780671 | 1.252005 | 0.05872222
| 0.407733 | 0.382425 | 1.253915 | 0.213371 | 1.462118 | 0.06789973
| 0.617846 | 0.3972726 | 1.462118 | 0.2462024 | 1.676051 | 0.08266306
| 0.8317791 | 0.4058669 | 1.672231 | 0.2802187 | 1.884254 | 0.09239838
| 1.041892 | 0.4155181 | 1.884254 | 0.3141796 | 2.094367 | 0.09908748
| 1.252005 | 0.4212901 | 2.096277 | 0.3483485 | 2.3083 | 0.1045796
| 1.462118 | 0.427817 | 2.30448 | 0.3785651 | 2.516503 | 0.1098617
| 1.674141 | 0.432106 | 2.518413 | 0.4102129 | 2.728526 | 0.1145064
| 1.886164 | 0.4362272 | 2.728526 | 0.4459913 | 2.942459 | 0.1160721
| 2.096277 | 0.4393045 | 3.149229 | 0.5014587 | 3.152572 | 0.1212545
| 2.3083 | 0.4439505 | 3.363163 | 0.5304168 | 3.362685 | 0.1229234
| 2.520323 | 0.4467784 | 3.570888 | 0.5573984 | 3.576618 | 0.1235964
| 2.728526 | 0.4459913 | 3.781001 | 0.5858755 | 3.786731 | 0.125597
| 2.939374 | 0.4583745 | 3.994934 | 0.6140728 | 3.996844 | 0.1286692
| 3.152572 | 0.4533639 | 4.205047 | 0.6406738 | 4.208867 | 0.1283998
| 3.362685 | 0.457297 | 2.959567 | 0.4710392 | 0.2129841 | 0
| 3.574708 | 0.4580153 | 0.1093394 | 0.01822828 | 0.1053531 | 0
| 3.786731 | 0.4611472 | 0.05751708 | 0.01005111
| 3.996844 | 0.4626029
| 4.208867 | 0.4635305